## Sheet1
| Ar-H2 plasma (min) | O2 plasma (min) | temperature (°C) | pressure (Pa) | pulse time (ms) | ALA (ms) | thickness | GPS (nm/cycle) | Etched Area
run 0 | 0 | 0 | 150 | 6 | 20 | 0 | 27.3 | 0.05 | 45%
run 1 | 15 | 5 | 350 | 20 | 80 | 40 | 51.2 | 0.103 | 47%
run 2 | 0 | 5 | 350 | 6 | 80 | 0 | 44.2 | 0.075 | 13.63%
run 3 | 15 | 0 | 350 | 20 | 20 | 0 | 48.4 | 0.092 | 0.03%
run 4 | 0 | 0 | 150 | 20 | 80 | 0 | 46.1 | 0.095 | 1.03%
run 5 | 0 | 0 | 350 | 6 | 20 | 40 | 54.2 | 0.103 | 0.08%
run 6 | 0 | 5 | 150 | 20 | 20 | 40 | 56.1 | 0.106 | 1.77%
run 7 | 15 | 0 | 150 | 6 | 80 | 40 | 56.7 | 0.107 | 0.29%
run 8 | 15 | 5 | 150 | 6 | 20 | 0 | 26.7 | 0.048 | 30.7%