## Random Stress Voltage
Stress Voltage (v) | 2.14 | 2.42 | 2.49 | 2.66 | 2.7922 | 2.8 | 2.9 | 2.9572 | 2.96
Cycles to Breakdown (Cbd) | 10000000 | 500000 | 300000 | 30000 | 5000 | 7000 | 1000 | 300 | 100

## Uniform Stress Voltage
Stress Voltage (v) | 3 | 3 | 3 | 2.5 | 2.5 | 2.5 | 2 | 2 | 2
Cycles to Breakdown (Cbd) | 100 | 500 | 300 | 300000 | 500000 | 300000 | 70000000 | 50000000 | 100000000