## Uniform Stress Voltage
Stress Voltage (v) | 3 | 3 | 3 | 3 | 3 | 3 | 3 | 3 | 3 | 3 | 3 | 3 | 3 | 2.6 | 2.6 | 2.6 | 2.6 | 2.6 | 2.6 | 2.6 | 2.6 | 2.6 | 2.6 | 2.6 | 2.6 | 2.6 | 2.2 | 2.2 | 2.2 | 2.2 | 2.2 | 2.2 | 2.2 | 2.2 | 2.2 | 2.2 | 2.2 | 2.2 | 2.2
Cycles to Breakdown (Cbd) | 100 | 300 | 100 | 10 | 100 | 100 | 300 | 70 | 100 | 100 | 30 | 70 | 10 | 3000 | 5000 | 5000 | 3000 | 7000 | 1000 | 7000 | 1000 | 5000 | 1000 | 5000 | 7000 | 5000 | 1000000 | 1000000 | 700000 | 1000000 | 5000000 | 3000000 | 3000000 | 3000000 | 7000000 | 1000000 | 1000000 | 700000 | 3000000