## Sheet1
| Input |  |  |  | Output
| Deposition Temperature | Precursor Temperature | x-axis Location | y-axis Location | Deposited Thickness | Refractive Index | Wet Etch Rate
1 | 250 | 65 | 0 | 7.5 | 10.7 | 2.17907 | 0.292
2 | 225 | 60 | -3 | 7.5 | 11.81 | 2.17818 | 0.25
3 | 225 | 70 | -1.5 | 6 | 11.59 | 2.18984 | 0.284
4 | 175 | 55 | 0 | 4.5 | 12.34 | 2.16711 | 0.392
5 | 250 | 55 | -1.5 | 6 | 11.03 | 2.20303 | 0.33
6 | 150 | 75 | 0 | 7.5 | 13.33 | 2.14528 | 0.356
7 | 125 | 60 | 3 | 7.5 | 13.67 | 2.11773 | 0.446
8 | 125 | 55 | 3 | 7.5 | 4.21 | 2.51223 | 1.27
9 | 175 | 55 | 0 | 7.5 | 12.34 | 2.17013 | 0.396
10 | 125 | 75 | 0 | 4.5 | 14.74 | 2.11574 | 0.366092
11 | 100 | 70 | 1.5 | 6 | 15.09 | 2.12236 | 0.67
12 | 175 | 70 | -1.5 | 9 | 14.01 | 2.15618 | 0.388
13 | 100 | 60 | -3 | 7.5 | 14.07 | 2.12886 | 0.534
14 | 100 | 60 | 0 | 7.5 | 13.98 | 2.13417 | 0.532
15 | 250 | 55 | 0 | 4.5 | 11.09 | 2.20857 | 0.33
16 | 100 | 70 | 0 | 4.5 | 15.16 | 2.1178 | 0.63
17 | 200 | 55 | 0 | 4.5 | 12.43 | 2.14673 | 0.38
18 | 100 | 55 | 3 | 7.5 | 5.31 | 2.64953 | 1.75
19 | 100 | 65 | 3 | 7.5 | 14.8 | 2.1066 | 0.64
20 | 150 | 70 | 0 | 7.5 | 13.69 | 2.1594 | 0.362
21 | 200 | 55 | 0 | 10.5 | 7.96 | 2.23861 | 0.506
22 | 100 | 60 | 0 | 4.5 | 13.54 | 2.13158 | 0.466
23 | 225 | 65 | -3 | 7.5 | 11.18 | 2.19482 | 0.282
24 | 150 | 75 | 1.5 | 9 | 13.81 | 2.13773 | 0.384
25 | 200 | 65 | -1.5 | 9 | 12.87 | 2.1779 | 0.316
26 | 150 | 65 | 0 | 7.5 | 13.05 | 2.15228 | 0.36
27 | 200 | 60 | 1.5 | 9 | 13.05 | 2.16887 | 0.262
28 | 200 | 70 | 0 | 4.5 | 11.98 | 2.19736 | 0.22
29 | 150 | 75 | -3 | 7.5 | 13.31 | 2.15771 | 0.366
30 | 250 | 75 | 0 | 4.5 | 10.44 | 2.20964 | 0.216
31 | 175 | 60 | -1.5 | 6 | 12.03 | 2.16487 | 0.358
32 | 250 | 70 | -3 | 7.5 | 10.93 | 2.21074 | 0.262
33 | 175 | 65 | 0 | 10.5 | 13.36 | 2.16436 | 0.404
34 | 125 | 75 | -1.5 | 9 | 15.41 | 2.10624 | 0.4868897
35 | 100 | 60 | 1.5 | 9 | 14.92 | 2.12355 | 0.514
36 | 250 | 60 | 1.5 | 6 | 10.99 | 2.17584 | 0.276
37 | 125 | 65 | 0 | 7.5 | 14.21 | 2.10976 | 0.51
38 | 200 | 55 | 1.5 | 6 | 12.16 | 2.1397 | 0.382
39 | 100 | 75 | -1.5 | 9 | 15.74 | 2.10402 | 0.702
40 | 100 | 65 | 1.5 | 6 | 14.46 | 2.12405 | 0.616
41 | 200 | 75 | 0 | 10.5 | 12.57 | 2.16224 | 0.288
42 | 200 | 65 | -3 | 7.5 | 11.71 | 2.18654 | 0.278
43 | 100 | 70 | -3 | 7.5 | 15.26 | 2.12092 | 0.686
44 | 250 | 75 | 1.5 | 6 | 10.47 | 2.2105 | 0.238
45 | 125 | 70 | 1.5 | 6 | 14.53 | 2.12528 | 0.5036913
46 | 250 | 55 | 1.5 | 6 | 10.9 | 2.211 | 0.318
47 | 125 | 60 | 1.5 | 9 | 14.73 | 2.10822 | 0.454
48 | 225 | 65 | 1.5 | 6 | 10.99 | 2.20433 | 0.27
49 | 100 | 55 | -1.5 | 6 | 15.19 | 2.07906 | 1.048
50 | 250 | 60 | 0 | 4.5 | 10.94 | 2.18643 | 0.268
51 | 150 | 70 | -1.5 | 6 | 13.9 | 2.16272 | 0.358
52 | 100 | 75 | 1.5 | 9 | 15.55 | 2.10858 | 0.674
53 | 225 | 60 | 0 | 7.5 | 11.96 | 2.18896 | 0.258
54 | 175 | 75 | -1.5 | 6 | 12.76 | 2.1656 | 0.4
55 | 150 | 55 | 0 | 7.5 | 13.1 | 2.12034 | 0.556
56 | 225 | 60 | 0 | 10.5 | 12.34 | 2.17065 | 0.316
57 | 175 | 70 | 1.5 | 6 | 12.82 | 2.16851 | 0.364
58 | 150 | 65 | -1.5 | 6 | 12.95 | 2.15484 | 0.344
59 | 175 | 60 | 1.5 | 6 | 12.26 | 2.16654 | 0.358
60 | 100 | 75 | 0 | 10.5 | 16.29 | 2.09305 | 0.646
61 | 225 | 65 | 0 | 10.5 | 11.87 | 2.19242 | 0.286
62 | 175 | 75 | 1.5 | 9 | 13.22 | 2.16863 | 0.364
63 | 225 | 55 | 0 | 4.5 | 11.21 | 2.20291 | 0.292
64 | 200 | 75 | 1.5 | 9 | 12.51 | 2.17057 | 0.24
65 | 125 | 60 | -3 | 7.5 | 13.54 | 2.12643 | 0.432
66 | 200 | 60 | -1.5 | 9 | 13.2 | 2.16901 | 0.28
67 | 250 | 60 | 1.5 | 9 | 12.07 | 2.16435 | 0.306
68 | 200 | 65 | 1.5 | 9 | 12.73 | 2.17491 | 0.286
69 | 100 | 75 | 3 | 7.5 | 15.22 | 2.10856 | 0.584
70 | 175 | 65 | 1.5 | 9 | 13.27 | 2.16212 | 0.374
71 | 125 | 55 | 0 | 4.5 | 14.61 | 2.11674 | 0.636
72 | 225 | 55 | -3 | 7.5 | 11.09 | 2.20182 | 0.426
73 | 225 | 65 | 0 | 7.5 | 11.16 | 2.19548 | 0.278
74 | 250 | 55 | -3 | 7.5 | 10.71 | 2.20151 | 0.298
75 | 100 | 70 | 0 | 10.5 | 16.68 | 2.09676 | 0.782
76 | 150 | 65 | -1.5 | 9 | 13.91 | 2.14543 | 0.406
77 | 125 | 65 | 1.5 | 9 | 14.9 | 2.10376 | 0.466
78 | 250 | 60 | 0 | 7.5 | 11.23 | 2.16979 | 0.276
79 | 250 | 75 | 1.5 | 9 | 10.97 | 2.19396 | 0.232
80 | 250 | 70 | 0 | 4.5 | 10.66 | 2.2123 | 0.248
81 | 225 | 70 | -3 | 7.5 | 11.39 | 2.19561 | 0.254
82 | 175 | 70 | -3 | 7.5 | 12.78 | 2.17252 | 0.358
83 | 125 | 70 | 3 | 7.5 | 14.88 | 2.12625 | 0.507543
84 | 125 | 65 | -1.5 | 9 | 15.34 | 2.10569 | 0.558
85 | 125 | 65 | 1.5 | 6 | 14.01 | 2.11221 | 0.516
86 | 250 | 75 | -1.5 | 6 | 10.49 | 2.20843 | 0.234
87 | 200 | 65 | 0 | 4.5 | 11.53 | 2.18536 | 0.254
88 | 125 | 75 | 1.5 | 6 | 14.87 | 2.11186 | 0.507146
89 | 100 | 75 | 0 | 4.5 | 14.85 | 2.12561 | 0.54
90 | 175 | 75 | 0 | 4.5 | 12.73 | 2.16566 | 0.354
91 | 250 | 70 | -1.5 | 9 | 11.75 | 2.19521 | 0.252
92 | 125 | 70 | 0 | 7.5 | 14.43 | 2.11943 | 0.4792256
93 | 200 | 60 | 1.5 | 6 | 11.89 | 2.18854 | 0.264
94 | 175 | 55 | -1.5 | 6 | 12.37 | 2.17736 | 0.398
95 | 200 | 70 | -1.5 | 9 | 13.12 | 2.16677 | 0.214
96 | 200 | 60 | -1.5 | 6 | 11.88 | 2.1757 | 0.248
97 | 250 | 70 | 3 | 7.5 | 10.9 | 2.21574 | 0.26
98 | 125 | 70 | 1.5 | 9 | 16.09 | 2.11624 | 0.4290275
99 | 175 | 55 | -1.5 | 9 | 9.23 | 2.2124 | 0.358
100 | 150 | 55 | 0 | 4.5 | 13.75 | 2.11782 | 0.516
101 | 250 | 60 | -3 | 7.5 | 11.16 | 2.17689 | 0.32
102 | 225 | 65 | 0 | 4.5 | 11 | 2.20165 | 0.262
103 | 225 | 60 | -1.5 | 6 | 11.64 | 2.18478 | 0.254
104 | 175 | 75 | -3 | 7.5 | 13.03 | 2.16402 | 0.362
105 | 225 | 70 | 1.5 | 9 | 12.56 | 2.18595 | 0.266
106 | 100 | 65 | 0 | 4.5 | 14.34 | 2.11625 | 0.51
107 | 125 | 65 | -1.5 | 6 | 14.08 | 2.11109 | 0.51
108 | 225 | 65 | 3 | 7.5 | 11.36 | 2.19717 | 0.3
109 | 175 | 60 | 0 | 4.5 | 11.98 | 2.16935 | 0.344
110 | 100 | 60 | 3 | 7.5 | 14.01 | 2.13468 | 0.508
111 | 250 | 70 | 0 | 7.5 | 11.04 | 2.1939 | 0.288
112 | 250 | 75 | 3 | 7.5 | 10.54 | 2.20528 | 0.236
113 | 175 | 70 | 1.5 | 9 | 13.6 | 2.16937 | 0.396
114 | 250 | 70 | 1.5 | 6 | 10.8 | 2.20363 | 0.248
115 | 250 | 75 | -1.5 | 9 | 11.14 | 2.19376 | 0.256
116 | 175 | 60 | 0 | 10.5 | 13.13 | 2.14263 | 0.38
117 | 175 | 70 | 0 | 4.5 | 12.64 | 2.1763 | 0.344
118 | 225 | 70 | -1.5 | 9 | 12.07 | 2.1895 | 0.27
119 | 125 | 55 | -1.5 | 6 | 14.34 | 2.11853 | 0.698
120 | 150 | 65 | 0 | 4.5 | 12.79 | 2.16224 | 0.312
121 | 200 | 60 | 0 | 10.5 | 12.86 | 2.17235 | 0.26
122 | 150 | 70 | 0 | 4.5 | 13.9 | 2.16832 | 0.356
123 | 100 | 65 | 0 | 10.5 | 15.9 | 2.08585 | 0.648
124 | 225 | 60 | 1.5 | 9 | 12.64 | 2.16747 | 0.246
125 | 150 | 60 | 0 | 7.5 | 12.68 | 2.1536 | 0.38
126 | 225 | 70 | 0 | 7.5 | 11.62 | 2.19098 | 0.262
127 | 100 | 55 | 0 | 10.5 | 3.19 | 2.68734 | 1.89
128 | 250 | 65 | 1.5 | 9 | 11.4 | 2.16335 | 0.29
129 | 225 | 75 | 3 | 7.5 | 11.35 | 2.18817 | 0.26
130 | 150 | 55 | -3 | 7.5 | 7.45 | 2.29392 | 0.598
131 | 100 | 70 | 1.5 | 9 | 16.35 | 2.10005 | 0.734
132 | 250 | 60 | 0 | 10.5 | 11.47 | 2.17706 | 0.27
133 | 200 | 65 | 1.5 | 6 | 11.56 | 2.19541 | 0.272
134 | 175 | 55 | 3 | 7.5 | 5.78 | 2.36032 | 0.566
135 | 200 | 55 | -1.5 | 9 | 10.58 | 2.13262 | 0.438
136 | 200 | 60 | 0 | 4.5 | 11.91 | 2.18401 | 0.244
137 | 225 | 55 | -1.5 | 6 | 11.29 | 2.20708 | 0.43
138 | 250 | 70 | -1.5 | 6 | 10.69 | 2.20568 | 0.242
139 | 150 | 70 | -3 | 7.5 | 13.55 | 2.16362 | 0.396
140 | 150 | 60 | 0 | 4.5 | 12.13 | 2.17112 | 0.34
141 | 175 | 75 | -1.5 | 9 | 13.1 | 2.16782 | 0.41
142 | 200 | 70 | 3 | 7.5 | 12.28 | 2.17665 | 0.288
143 | 250 | 60 | 3 | 7.5 | 11.37 | 2.17548 | 0.278
144 | 100 | 60 | -1.5 | 6 | 13.65 | 2.13204 | 0.486
145 | 150 | 55 | 0 | 10.5 | 3.36 | 2.67564 | 1.42
146 | 225 | 75 | -3 | 7.5 | 11.32 | 2.19624 | 0.262
147 | 200 | 75 | 1.5 | 6 | 11.81 | 2.17903 | 0.2
148 | 100 | 60 | 1.5 | 6 | 13.65 | 2.13449 | 0.522
149 | 125 | 70 | -1.5 | 9 | 15.4 | 2.11628 | 0.525154
150 | 250 | 55 | 1.5 | 9 | 11.48 | 2.18335 | 0.37
151 | 250 | 65 | -1.5 | 6 | 10.63 | 2.18303 | 0.288
152 | 175 | 60 | 1.5 | 9 | 12.93 | 2.14597 | 0.374
153 | 200 | 75 | -1.5 | 6 | 11.85 | 2.18374 | 0.24
154 | 100 | 70 | 3 | 7.5 | 15.12 | 2.11979 | 0.644
155 | 175 | 60 | 0 | 7.5 | 12.47 | 2.16417 | 0.374
156 | 175 | 55 | 0 | 10.5 | 4.43 | 2.45886 | 0.658
157 | 225 | 60 | -1.5 | 9 | 13.02 | 2.16264 | 0.282
158 | 250 | 65 | -3 | 7.5 | 10.68 | 2.18151 | 0.31
159 | 150 | 70 | 1.5 | 6 | 13.68 | 2.17001 | 0.372
160 | 150 | 60 | 3 | 7.5 | 12.66 | 2.14323 | 0.354
161 | 100 | 70 | -1.5 | 9 | 15.99 | 2.10924 | 0.662
162 | 225 | 70 | 3 | 7.5 | 11.42 | 2.19506 | 0.204
163 | 125 | 55 | -1.5 | 9 | 3.5 | 2.52881 | 1.65
164 | 125 | 65 | 3 | 7.5 | 14.25 | 2.10784 | 0.54
165 | 150 | 60 | 1.5 | 6 | 12.27 | 2.16153 | 0.364
166 | 150 | 55 | -1.5 | 9 | 3.26 | 2.61676 | 1.93
167 | 125 | 60 | 1.5 | 6 | 13.37 | 2.12688 | 0.426
168 | 200 | 55 | 0 | 7.5 | 12.44 | 2.15682 | 0.408
169 | 200 | 55 | -1.5 | 6 | 12.36 | 2.15133 | 0.406
170 | 225 | 55 | 1.5 | 9 | 11.3 | 2.19046 | 0.438
171 | 175 | 65 | -1.5 | 6 | 12.26 | 2.1737 | 0.35
172 | 175 | 65 | 1.5 | 6 | 12.21 | 2.1785 | 0.362
173 | 175 | 75 | 0 | 7.5 | 12.92 | 2.16734 | 0.384
174 | 200 | 75 | 0 | 7.5 | 11.8 | 2.17843 | 0.262
175 | 225 | 55 | 1.5 | 6 | 11.2 | 2.20607 | 0.422
176 | 125 | 75 | 0 | 7.5 | 14.7 | 2.11642 | 0.4125146
177 | 250 | 55 | 3 | 7.5 | 10.59 | 2.20596 | 0.34
178 | 150 | 70 | 3 | 7.5 | 13.8 | 2.15408 | 0.39
179 | 250 | 55 | 0 | 7.5 | 11.14 | 2.19907 | 0.322
180 | 175 | 75 | 0 | 10.5 | 13.32 | 2.15352 | 0.416
181 | 150 | 75 | 0 | 4.5 | 13.11 | 2.15319 | 0.366
182 | 200 | 70 | -1.5 | 6 | 12.06 | 2.17952 | 0.282
183 | 125 | 70 | 0 | 4.5 | 14.85 | 2.11542 | 0.3964034
184 | 250 | 65 | 1.5 | 6 | 10.62 | 2.191 | 0.286
185 | 225 | 70 | 0 | 10.5 | 12.6 | 2.18516 | 0.238
186 | 100 | 65 | -1.5 | 6 | 14.48 | 2.11389 | 0.61
187 | 225 | 70 | 0 | 4.5 | 11.49 | 2.19905 | 0.246
188 | 200 | 70 | -3 | 7.5 | 12.17 | 2.17651 | 0.25
189 | 200 | 65 | 3 | 7.5 | 11.91 | 2.18306 | 0.282
190 | 125 | 55 | 1.5 | 6 | 9.76 | 2.18085 | 0.88
191 | 125 | 60 | -1.5 | 9 | 15.16 | 2.10244 | 0.508
192 | 250 | 55 | -1.5 | 9 | 11.74 | 2.18669 | 0.34
193 | 100 | 65 | -1.5 | 9 | 15.79 | 2.09708 | 0.658
194 | 150 | 75 | 1.5 | 6 | 13.24 | 2.14867 | 0.376
195 | 200 | 65 | 0 | 7.5 | 11.82 | 2.18921 | 0.298
196 | 100 | 55 | -3 | 7.5 | 5.2 | 2.56549 | 1.818
197 | 100 | 55 | 0 | 4.5 | 15.46 | 2.07439 | 1.046
198 | 100 | 70 | 0 | 7.5 | 15.36 | 2.11943 | 0.698
199 | 225 | 65 | -1.5 | 9 | 12.13 | 2.18192 | 0.282
200 | 200 | 65 | -1.5 | 6 | 11.6 | 2.18298 | 0.268
201 | 175 | 65 | -3 | 7.5 | 12.38 | 2.17459 | 0.386
202 | 175 | 65 | 3 | 7.5 | 12.69 | 2.17613 | 0.392
203 | 100 | 70 | -1.5 | 6 | 15.15 | 2.12041 | 0.654
204 | 200 | 75 | -3 | 7.5 | 11.83 | 2.17585 | 0.256
205 | 125 | 75 | -1.5 | 6 | 14.83 | 2.10851 | 0.4806607
206 | 250 | 65 | 0 | 4.5 | 10.59 | 2.18857 | 0.284
207 | 150 | 70 | -1.5 | 9 | 14.57 | 2.14671 | 0.404
208 | 225 | 55 | 0 | 10.5 | 10.76 | 2.19318 | 0.41
209 | 250 | 70 | 0 | 10.5 | 11.63 | 2.19722 | 0.248
210 | 200 | 60 | 3 | 7.5 | 12.2 | 2.17638 | 0.266
211 | 225 | 75 | -1.5 | 6 | 11.18 | 2.19925 | 0.258
212 | 150 | 60 | 0 | 10.5 | 13.02 | 2.14698 | 0.366
213 | 250 | 55 | 0 | 10.5 | 9.81 | 2.1905 | 0.452
214 | 200 | 65 | 0 | 10.5 | 12.63 | 2.16761 | 0.318
215 | 175 | 70 | 0 | 7.5 | 12.69 | 2.17097 | 0.36
216 | 200 | 55 | 3 | 7.5 | 11.12 | 2.14009 | 0.374
217 | 125 | 65 | 0 | 4.5 | 13.75 | 2.12349 | 0.41
218 | 250 | 65 | -1.5 | 9 | 11.56 | 2.16669 | 0.32
219 | 175 | 65 | 0 | 4.5 | 12.15 | 2.18241 | 0.332
220 | 125 | 55 | 1.5 | 9 | 2.73 | 2.58171 | 0.816
221 | 100 | 55 | 1.5 | 9 | 2.79 | 2.57884 | 1.48
222 | 175 | 55 | 1.5 | 6 | 12.3 | 2.16457 | 0.396
223 | 175 | 60 | -3 | 7.5 | 12.04 | 2.16622 | 0.35
224 | 100 | 75 | 1.5 | 6 | 15.09 | 2.11763 | 0.574
225 | 125 | 75 | -3 | 7.5 | 14.65 | 2.11303 | 0.470478
226 | 225 | 75 | 1.5 | 9 | 11.74 | 2.19692 | 0.272
227 | 150 | 65 | 0 | 10.5 | 14.06 | 2.13154 | 0.422
228 | 150 | 70 | 1.5 | 9 | 14.54 | 2.15826 | 0.382
229 | 125 | 60 | -1.5 | 6 | 13.4 | 2.11263 | 0.424
230 | 200 | 55 | -3 | 7.5 | 11.98 | 2.15596 | 0.402
231 | 200 | 70 | 0 | 10.5 | 12.94 | 2.17105 | 0.288
232 | 150 | 55 | 3 | 7.5 | 6.46 | 2.37335 | 1.97
233 | 125 | 55 | 0 | 7.5 | 7.65 | 2.268 | 0.79
234 | 225 | 75 | 1.5 | 6 | 11.36 | 2.19384 | 0.266
235 | 100 | 55 | -1.5 | 9 | 3.08 | 2.58352 | 1.64
236 | 100 | 55 | 1.5 | 6 | 12.19 | 2.05819 | 1.004
237 | 125 | 55 | -3 | 7.5 | 5.2 | 2.38611 | 0.78
238 | 175 | 70 | 3 | 7.5 | 12.92 | 2.16804 | 0.388
239 | 250 | 75 | 0 | 10.5 | 11.08 | 2.19727 | 0.24
240 | 125 | 70 | 0 | 10.5 | 16.15 | 2.11323 | 0.484515
241 | 225 | 75 | 0 | 7.5 | 11.42 | 2.20584 | 0.266
242 | 225 | 75 | 0 | 10.5 | 12.08 | 2.18572 | 0.284
243 | 150 | 75 | 3 | 7.5 | 13.39 | 2.15118 | 0.402
244 | 150 | 75 | -1.5 | 6 | 13.3 | 2.16091 | 0.368
245 | 225 | 65 | -1.5 | 6 | 11.05 | 2.19432 | 0.27
246 | 125 | 55 | 0 | 10.5 | 3.33 | 2.56206 | 1.67
247 | 200 | 75 | 3 | 7.5 | 11.96 | 2.17624 | 0.284
248 | 250 | 75 | 0 | 7.5 | 10.54 | 2.22186 | 0.224
249 | 250 | 70 | 1.5 | 9 | 11.34 | 2.19898 | 0.254
250 | 125 | 60 | 0 | 7.5 | 13.8 | 2.12429 | 0.452
251 | 125 | 75 | 0 | 10.5 | 15.73 | 2.1205 | 0.4578389
252 | 125 | 70 | -3 | 7.5 | 14.35 | 2.11652 | 0.4823741
253 | 225 | 75 | -1.5 | 9 | 12.11 | 2.18905 | 0.266
254 | 150 | 55 | 1.5 | 9 | 2.78 | 2.65838 | 1.35
255 | 100 | 55 | 0 | 7.5 | 8.36 | 2.17164 | 1.828
256 | 100 | 65 | -3 | 7.5 | 14.64 | 2.113699 | 0.668
257 | 225 | 75 | 0 | 4.5 | 11.18 | 2.20795 | 0.248
258 | 175 | 75 | 3 | 7.5 | 13 | 2.16263 | 0.35
259 | 250 | 65 | 3 | 7.5 | 10.85 | 2.18596 | 0.3
260 | 175 | 55 | -3 | 7.5 | 10.36 | 2.20297 | 0.524
261 | 100 | 65 | 0 | 7.5 | 14.59 | 2.10858 | 0.61
262 | 200 | 55 | 1.5 | 9 | 10.96 | 2.12141 | 0.53
263 | 200 | 70 | 1.5 | 9 | 12.93 | 2.16646 | 0.28
264 | 150 | 60 | -3 | 7.5 | 12.47 | 2.16628 | 0.368
265 | 175 | 65 | 0 | 7.5 | 12.49 | 2.16939 | 0.388
266 | 175 | 60 | 3 | 7.5 | 12.35 | 2.16848 | 0.372
267 | 225 | 55 | -1.5 | 9 | 11.38 | 2.20194 | 0.396
268 | 100 | 60 | 0 | 10.5 | 14.9 | 2.11292 | 0.552
269 | 175 | 75 | 1.5 | 6 | 12.89 | 2.16461 | 0.35
270 | 200 | 75 | -1.5 | 9 | 12.43 | 2.16756 | 0.22
271 | 250 | 60 | -1.5 | 9 | 12.31 | 2.16642 | 0.302
272 | 225 | 60 | 3 | 7.5 | 11.5 | 2.18621 | 0.184
273 | 200 | 75 | 0 | 4.5 | 11.73 | 2.18806 | 0.256
274 | 250 | 60 | -1.5 | 6 | 10.96 | 2.18512 | 0.26
275 | 225 | 65 | 1.5 | 9 | 12.12 | 2.18443 | 0.304
276 | 150 | 60 | -1.5 | 6 | 12.21 | 2.16164 | 0.344
277 | 225 | 60 | 1.5 | 6 | 11.57 | 2.1749 | 0.238
278 | 200 | 60 | -3 | 7.5 | 12.05 | 2.19461 | 0.211
279 | 250 | 65 | 0 | 10.5 | 11.25 | 2.1705 | 0.3
280 | 100 | 75 | -3 | 7.5 | 15.14 | 2.115 | 0.578
281 | 100 | 65 | 1.5 | 9 | 15.56 | 2.09417 | 0.566
282 | 100 | 75 | -1.5 | 6 | 15.13 | 2.11475 | 0.58
283 | 225 | 60 | 0 | 4.5 | 11.51 | 2.1833 | 0.246
284 | 150 | 70 | 0 | 10.5 | 15 | 2.13819 | 0.42
285 | 175 | 60 | -1.5 | 9 | 13.46 | 2.14479 | 0.39
286 | 100 | 75 | 0 | 7.5 | 15.24 | 2.11394 | 0.644
287 | 125 | 65 | -3 | 7.5 | 14.26 | 2.11899 | 0.568
288 | 150 | 75 | -1.5 | 9 | 13.88 | 2.13593 | 0.402
289 | 200 | 70 | 0 | 7.5 | 12.14 | 2.18718 | 0.254
290 | 175 | 55 | 1.5 | 9 | 6.78 | 2.31038 | 0.416
291 | 150 | 75 | 0 | 10.5 | 14.25 | 2.14566 | 0.406
292 | 150 | 65 | -3 | 7.5 | 13.09 | 2.15006 | 0.404
293 | 150 | 55 | -1.5 | 6 | 13.55 | 2.1293 | 0.522
294 | 225 | 55 | 0 | 7.5 | 11.24 | 2.20283 | 0.436
295 | 150 | 65 | 3 | 7.5 | 13.22 | 2.15168 | 0.398
296 | 125 | 75 | 3 | 7.5 | 14.84 | 2.11925 | 0.4417147
297 | 125 | 75 | 1.5 | 9 | 15.89 | 2.11903 | 0.3856049
298 | 125 | 65 | 0 | 10.5 | 15.31 | 2.09404 | 0.548
299 | 225 | 55 | 3 | 7.5 | 10.75 | 2.17706 | 0.438
300 | 200 | 60 | 0 | 7.5 | 12.04 | 2.18927 | 0.22
301 | 150 | 65 | 1.5 | 9 | 13.95 | 2.14022 | 0.406
302 | 100 | 60 | -1.5 | 9 | 15.25 | 2.10863 | 0.544
303 | 175 | 70 | 0 | 10.5 | 13.72 | 2.16406 | 0.392
304 | 250 | 75 | -3 | 7.5 | 10.49 | 2.20089 | 0.152
305 | 125 | 60 | 0 | 10.5 | 14.56 | 2.10827 | 0.464
306 | 150 | 60 | -1.5 | 9 | 13.7 | 2.14151 | 0.334
307 | 175 | 70 | -1.5 | 6 | 12.71 | 2.17844 | 0.356
308 | 125 | 70 | -1.5 | 6 | 14.29 | 2.11852 | 0.4677492
309 | 150 | 65 | 1.5 | 6 | 12.84 | 2.15633 | 0.35
310 | 175 | 65 | -1.5 | 9 | 13.51 | 2.15455 | 0.418
311 | 225 | 70 | 1.5 | 6 | 11.58 | 2.19572 | 0.286
312 | 150 | 55 | 1.5 | 6 | 13.5 | 2.12856 | 0.572
313 | 150 | 60 | 1.5 | 9 | 13.45 | 2.14989 | 0.364
314 | 200 | 70 | 1.5 | 6 | 12.03 | 2.18721 | 0.26
315 | 125 | 60 | 0 | 4.5 | 13.21 | 2.1226 | 0.438